## Sheet1
玻璃纤维空气过滤纸检验记录(成品)
温度 | 30 |  | 温度 | 8 |  | 大气 | 晴 |  | 产线 | pm1 |  | 检验日期 | 2025-4-1 |  | 生产日期 | 2025-4-1 |  | 班次维次 | A/白 |  | 规格 | JH |  | 任务单号 | S012 |  | 客户代号 | DH1B |  | NBYSQ-FR-QP18-005A/
检测卷型 | 沉水号 | 样品箱号 | 审号 | 卷次 | 幅宽 | 外观 | 厚度 |  |  | 克重 |  |  | 抗张强度纵向 |  |  | 抗张强度横向 |  |  | 效率 |  |  | 阻力 |  |  | 烧失量 |  |  | 挺度 | 憎水 | 折后强度纵向 |  | 折后强度横向 |  | 延伸率纵向 |  | 延伸率横向 |  | 结论 | 备注(首检确认/时间)
|  |  |  | 单值 | mm | / | mm |  |  | g/㎡ |  |  | kN/m |  |  | kN/m |  |  | % |  |  | Pa |  |  | % |  |  | mg | mmH20 | kN/m |  | kN/m |  | mm |  | mm
标准
|  |  |  | 编号 | 0 | 01 | 0 | 02 | 03 | 01 | 02 | 03 | 01 | 02 | 03 | 01 | 02 | 03 | 01 | 02 | 03 | 01 | 02 | 03 | 01 | 02 | 03 | 01 | 01 | 0 | 02 | 0 | 02 | 01 | 02 | 01 | 02
O0H | 011 | 01 |  |  | 605 | 7 | 0.32 | 0.32 |  | 77.1 | 75.9 |  | 1.0 | 6 |  | 0.51 |  |  | 99.9675 | 99.9628 |  | 309.5 | 305. |  | 8.1 | 7.9 |  | 850 | 750 | 0.54 | 0.51 | 0.38 | 0.44 | 10.54 | 13.60 | 2.61 | 2.9 | 4Ok
001 | 02 | 01 |  |  | 605 | ■ | 0.322 | 0.32 |  | 76.4 | 76 |  | 1.06 |  |  | 0.52 |  |  | 99.9626 | 99.9601 |  | 305.6 | 302.9 |  | 811 | 7.9 |  | 850 | 750 | 054 | 0.520 | 0.39 | 0.492 | 10.53 | 13.5 | 8251 | 2.9 | ok
30
4
8691
73